## Sheet1
| porosity | permeability | bulk modulus | unjacketed modulus | Skempton's B | Bulk viscosity
Berea sandstone -1 | 0.23 | 48 | 6.5 | 30 | 0.71 | 0.9
Berea sandstone -2 | 0.23 | 40 | 9.5 | 30 | 0.61 | 2.7
Berea sandstone -3 | 0.23 | 28 | 11.3 | 30 | 0.4 | 8.4
Apulian limestone -1 | 0.35 | 3 | 4.8 | 43 | 0.76 | 0.9
Apulian limestone -2 | 0.35 | 3 | 4.9 | 43 | 0.74 | 1.5
Apulian limestone -3 | 0.35 | 2.7 | 5.1 | 43 | 0.7 | 1.3
Clay-rich material -1 | 0.3 | 0.009 | 0.01 | 8.9 | 0.99 | 0.04
Clay-rich material -2 | 0.28 | 0.003 | 0.043 | 8.9 | 0.98 | 0.064
Clay-rich material -3 | 0.27 | 0.002 | 0.072 | 8.9 | 0.97 | 0.14
Opalinus Clay -1 | 0.12 | 9e-06 | 1.85 | 8.9 | 0.92 | 0.6
Opalinus Clay -2 | 0.12 | 7e-06 | 2.15 | 8.9 | 0.9 | 1.2
Opalinus Clay -3 | 0.12 | 6e-06 | 2.45 | 8.9 | 0.88 | 2.4