## Sheet1
| Calcite content | Porosity | Pore size | Density | SSA | Skempton's B | Bulk modulus | Unjacketed modulus | Permeability | Bulk viscosity
BSS-p | 0 | 21.9 | 20 | 2.74 | 0.6 | 0.65 | 12.1 | 30.2 | 1.9×10-13 | 16
BSS-t | 0 | 21.9 | 25 | 2.74 | 0.6 | 0.64 | 12 | 30.2 | 2.1×10-13 | 5.3
ILS-p | 0.97 | 12.7 | 0.6 | 2.72 | 0.4 | 0.2 | 30.2 | 64.5 | 8.0×10-14 | 52
ILS-t | 0.97 | 13.6 | 0.6 | 2.7 | 0.6 | 0.27 | 23 | 53 | 8.4×10-14 | 8.5
ALS-p | 0.98 | 37.1 | 0.7 | 2.76 | 0.9 | 0.47 | 6.3 | 42.7 | 7.5×10-14 | 4.9
ALS-t | 0.98 | 38.8 | 2.9 | 2.68 | 1.6 | 0.53 | 5 | 34.2 | 8.4×10-14 | 4.2
ECS-p | 0.2 | 9 | 0.03 | 2.52 | 4 | 0.28 | 13.3 | 26.7 | 3.0×10-18 | 7.1
ECS-t | 0.2 | 9.8 | 0.3 | 2.49 | 4.6 | 0.35 | 11.4 | 22.6 | 3.8×10-18 | 3.7
MS-p | 0.01 | 5.6 | 0.12 | 2.74 | 0.6 | 0.4 | 14.8 | 24.2 | 1.8×10-19 | 10
MS-t | 0.01 | 5.7 | 0.14 | 2.74 | 0.6 | 0.42 | 14.2 | 24.1 | 2.1×10-19 | 5.3
OC-p | 0.24 | 10.8 | 0.02 | 2.52 | 14.9 | 0.85 | 2.7 | 8.9 | 6.8×10-21 | 2.4
OC-t | 0.24 | 11.2 | 0.018 | 2.48 | 15.1 | 0.87 | 2.6 | 8.9 | 7.5×10-21 | 1.4